## Sheet1
spaghetti |  |  |  | thin spaghetti |  |  |  | angel hair |  |  |  | P=E(pi^3)D^4/(64L^2)
length (cm) | diameter (cm) | weight at buckling (g) | E (Gpa) | length (cm) | diameter (cm) | weight at buckling (g) | E (Gpa) | length (cm) | diameter (cm) | weight at buckling (g) | E (Gpa)
25.7 | 0.19 | 37 | 3.793247 | 26.3 | 0.18 | 17 | 2.265833 | 26.2 | 0.1 | 1 | 1.388545
25.9 | 0.2 | 35 | 2.968282 | 25.9 | 0.17 | 17 | 2.761915 | 25.9 | 0.1 | 2 | 2.713858
25.9 | 0.2 | 34 | 2.883474 | 26.1 | 0.18 | 21 | 2.756562 | 26.1 | 0.1 | 2 | 2.755932
23.2 | 0.2 | 48 | 3.26629 | 24.5 | 0.18 | 22 | 2.544617 | 24.3 | 0.1 | 3 | 3.583367
23.3 | 0.2 | 56 | 3.843593 | 24.4 | 0.17 | 22 | 3.172226 | 24.5 | 0.1 | 2 | 2.428397
23.8 | 0.2 | 53 | 3.795485 | 24.4 | 0.18 | 23 | 2.638609 | 24.3 | 0.1 | 2 | 2.388912
21.7 | 0.2 | 52 | 3.095711 | 22.8 | 0.18 | 21 | 2.103568 | 22.3 | 0.1 | 3 | 3.017787
21.8 | 0.21 | 56 | 2.768097 | 22.6 | 0.17 | 23 | 2.845159 | 22.6 | 0.1 | 3 | 3.099529
21.8 | 0.2 | 53 | 3.184391 | 22.5 | 0.18 | 28 | 2.731433 | 22.4 | 0.1 | 3 | 3.044913
20.1 | 0.2 | 63 | 3.217883 | 20.8 | 0.18 | 30 | 2.50101 | 20.2 | 0.1 | 4 | 3.301568
19.9 | 0.2 | 62 | 3.104098 | 20.8 | 0.17 | 30 | 3.143473 | 20.3 | 0.1 | 4 | 3.334338
20.4 | 0.2 | 58 | 3.051588 | 20.6 | 0.18 | 37 | 3.025545 | 20.2 | 0.1 | 3 | 2.476176
18.4 | 0.2 | 62 | 2.65378 | 18.6 | 0.18 | 38 | 2.533244 | 18.2 | 0.1 | 4 | 2.680157
18.5 | 0.2 | 68 | 2.94232 | 18.6 | 0.17 | 38 | 3.183987 | 18.2 | 0.1 | 4 | 2.680157
18.7 | 0.2 | 70 | 3.094702 | 18.8 | 0.18 | 45 | 3.064755 | 18.1 | 0.1 | 4 | 2.650786
17.1 | 0.2 | 99 | 3.659864 | 17.1 | 0.18 | 44 | 2.479205 | 16.1 | 0.1 | 5 | 2.621678
17.1 | 0.2 | 93 | 3.438054 | 16.6 | 0.17 | 42 | 2.803027 | 16.2 | 0.1 | 6 | 3.185215
17.2 | 0.2 | 98 | 3.665393 | 16.8 | 0.18 | 51 | 2.773679 | 16.2 | 0.1 | 5 | 2.654346
15.6 | 0.2 | 105 | 3.230547 | 15.1 | 0.18 | 62 | 2.724038 | 14.1 | 0.1 | 7 | 2.8151
15.5 | 0.2 | 106 | 3.219636 | 14.7 | 0.17 | 64 | 3.349473 | 14 | 0.1 | 8 | 3.171784
15.6 | 0.2 | 111 | 3.41515 | 14.9 | 0.18 | 80 | 3.422394 | 14 | 0.1 | 7 | 2.775311
14.2 | 0.2 | 138 | 3.51798 | 13.4 | 0.18 | 79 | 2.733406 | 12 | 0.1 | 10 | 2.912863
14.1 | 0.2 | 140 | 3.518875 | 13.5 | 0.17 | 75 | 3.310478 | 12.2 | 0.1 | 10 | 3.010767
14.5 | 0.2 | 142 | 3.774521 | 13.2 | 0.18 | 105 | 3.52537 | 12.1 | 0.1 | 9 | 2.665451
12.5 | 0.2 | 175 | 3.45697 | 11.8 | 0.17 | 103 | 3.473466 | 10 | 0.1 | 16 | 3.236514
12.6 | 0.2 | 178 | 3.572717 | 11.6 | 0.18 | 106 | 2.74846 | 10.1 | 0.1 | 15 | 3.09522
12.9 | 0.2 | 178 | 3.744872 | 11.8 | 0.18 | 120 | 3.21968 | 9.9 | 0.1 | 14 | 2.775594
10.6 | 0.2 | 261 | 3.707574 | 10.4 | 0.17 | 134 | 3.510212 | 7.7 | 0.1 | 23 | 2.758461
10.7 | 0.2 | 268 | 3.87918 | 10.4 | 0.18 | 165 | 3.438889 | 7.6 | 0.1 | 24 | 2.804116
10.5 | 0.2 | 250 | 3.484626 | 10.4 | 0.18 | 164 | 3.418047 | 7.4 | 0.1 | 25 | 2.769242
[8 empty] | 5.5 | 0.1 | 50 | 3.059517
|  | Avg | 3.364963 |  |  | avg | 2.940059 | 5.3 | 0.1 | 47 | 2.670589
|  | stddev | 0.3383622 |  |  | stddev | 0.3866723 | 5.3 | 0.1 | 49 | 2.784232
|  | beta | 1.63023 |  |  | beta | 1.424376
[10 empty] | avg | 2.827589
[10 empty] | stddev | 0.3720673
[10 empty] | beta | 1.369887